## Sheet1
Composite | blm_x | blsd_x | sm_x | ssd_x | com_x | cosd_x | Em_x | Ev_x | Esd_x | bvsdm_x | devvm_x | vi_x | pd_x | via_x | pm_x | pa_x | pv_x | lsd_x | asd_x | vm_x | m_x | d_x | va_x | GII_x | TCC
ZnTiO3 | 2.093129819 | 0.135390747 | 0.438425862 | 0.211089056 | 0.159383516 | 0.103729 | 224.0574151 | 20.94732629 | 65.26725914 | 0.213449353 | 0.941635 | 22.97551388 | 0.429600231 | 4.595102776 | 9.7278 | 1.94556 | 0.181892128 | 4.221272227 | 14.14213562 | 53.48114887 | 161.2552 | 3.015178309 | 10.69622977 | 0.1522 | 145
MnTiO3 | 2.092700361 | 0.128124696 | 0.477216653 | 0.181069404 | 0.16293752 | 0.098229592 | 250.2877932 | 23.21076867 | 41.11456718 | 0.195597794 | 0.980965 | 22.68229857 | 0.420694576 | 4.536459714 | 9.2677 | 1.85354 | 0.171890477 | 4.256791888 | 14.14213562 | 53.91630858 | 150.8032 | 2.796986737 | 10.78326172 | 1.1606 | 112
CoTiO3 | 2.051391563 | 0.097075243 | 0.459268548 | 0.180993929 | 0.153884623 | 0.09903093 | 276.5884167 | 27.11229987 | 16.9721712 | 0.204194185 | 0.94591 | 22.59852277 | 0.443039469 | 4.519704554 | 9.1677 | 1.83354 | 0.179730904 | 4.133739101 | 14.14213562 | 51.00792224 | 154.7984 | 3.034791327 | 10.20158445 | 0.7088 | 98
MgTiO3 | 2.053848434 | 0.103546816 | 0.472816434 | 0.197706402 | 0.163279669 | 0.109649239 | 230.210196 | 22.45545278 | 61.1531987 | 0.203230547 | 0.999155 | 22.89173808 | 0.446586947 | 4.578347616 | 9.4814 | 1.89628 | 0.184969331 | 4.157904188 | 14.14213562 | 51.25930843 | 120.1702 | 2.344358589 | 10.25186169 | 0.0219 | 106
SrSiO3 | 2.335718878 | 0.48887319 | 0.467828454 | 0.362960828 | 0.20217149 | 0.230631568 | 266.9120425 | 17.87933276 | 137.5343807 | 0.286462473 | 0.989734631 | 23.76635746 | 0.31840198 | 4.753271492 | 11.080059 | 2.2160118 | 0.148441457 | 2.19010902 | 10.18455551 | 74.64261839 | 163.7037 | 2.193166632 | 14.92852368 | 0.1214 | 132
SrSiO3 | 2.358851599 | 0.471000344 | 0.451449345 | 0.350291182 | 0.190205561 | 0.22317115 | 258.3800378 | 17.30780909 | 133.1655232 | 0.286185521 | 0.989826667 | 23.70855216 | 0.317627552 | 4.741710432 | 11.0618 | 2.21236 | 0.148196838 | 2.19010902 | 10.18455551 | 74.64261839 | 163.7037 | 2.193166632 | 14.92852368 | 0.1214 | 132
SrZrO3 | 2.291221528 | 0.23365264 | 0.493832819 | 0.176152209 | 0.171241133 | 0.085849417 | 329.4694959 | 23.68410151 | 123.880942 | 0.1574093 | 0.90909 | 25.69403868 | 0.369406108 | 5.138807736 | 13.5847 | 2.71694 | 0.195308772 | 1.129101239 | 0 | 69.55499151 | 226.8422 | 3.261336032 | 13.9109983 | 0.2221 | 134
SrZrO3 | 2.291221528 | 0.23365264 | 0.493832819 | 0.176152209 | 0.171241133 | 0.085849417 | 329.4694959 | 23.68410151 | 123.880942 | 0.1574093 | 0.90909 | 25.69403868 | 0.369406108 | 5.138807736 | 13.5847 | 2.71694 | 0.195308772 | 1.129101239 | 0 | 69.5549915 | 226.8422 | 3.261336032 | 13.9109983 | 0.2221 | 134
CaZrO3 | 2.373778089 | 0.291558784 | 0.401736356 | 0.219236496 | 0.132956695 | 0.098562512 | 285.0933019 | 22.03819872 | 128.2016702 | 0.161629585 | 0.927205 | 25.10760806 | 0.388172189 | 5.021521612 | 12.1263 | 2.42526 | 0.187476736 | 1.103938418 | 0 | 64.6816252 | 179.3002 | 2.772042283 | 12.93632504 | 0.1806 | 53.99999999
CaZrO3 | 2.373778089 | 0.291558784 | 0.401736356 | 0.219236496 | 0.132956695 | 0.098562512 | 285.0933019 | 22.03819872 | 128.2016702 | 0.161629585 | 0.927205 | 25.10760806 | 0.388172189 | 5.021521612 | 12.1263 | 2.42526 | 0.187476736 | 1.103938418 | 0 | 64.6816252 | 179.3002 | 2.772042283 | 12.93632504 | 0.1806 | 53.99999999
NdAlO3 | 2.048535283 | 0.234770125 | 0.498771493 | 0.022053882 | 0.170756207 | 0.015392513 | 297.7682412 | 28.15798573 | 24.95712609 | 0.117678862 | 1.056256667 | 25.15368475 | 0.475723733 | 5.03073695 | 8.9304 | 1.78608 | 0.168897848 | 3.563200491 | 14.14213562 | 52.87456355 | 219.2197 | 4.146033277 | 10.57491271 | 0.1613 | 67.99999999
NdAlO3 | 2.048535283 | 0.234770125 | 0.498771493 | 0.022053882 | 0.170756207 | 0.015392513 | 297.7682412 | 28.15798573 | 24.95712609 | 0.117678862 | 1.056256667 | 25.15368475 | 0.475723733 | 5.03073695 | 8.9304 | 1.78608 | 0.168897848 | 3.563200491 | 14.14213562 | 52.87456355 | 219.2197 | 4.146033277 | 10.57491271 | 0.1613 | 65.99999998
NdAlO3 | 2.048535283 | 0.234770125 | 0.498771493 | 0.022053882 | 0.170756207 | 0.015392513 | 297.7682412 | 28.15798573 | 24.95712609 | 0.117678862 | 1.056256667 | 25.15368475 | 0.475723733 | 5.03073695 | 8.9304 | 1.78608 | 0.168897848 | 3.563200491 | 14.14213562 | 52.87456355 | 219.2197 | 4.146033277 | 10.57491271 | 0.1613 | 67.99999999
NdAlO3 | 2.048535283 | 0.234770125 | 0.498771493 | 0.022053882 | 0.170756207 | 0.015392513 | 297.7682412 | 28.15798573 | 24.95712609 | 0.117678862 | 1.056256667 | 25.15368475 | 0.475723733 | 5.03073695 | 8.9304 | 1.78608 | 0.168897848 | 3.563200491 | 14.14213562 | 52.87456355 | 219.2197 | 4.146033277 | 10.57491271 | 0.1613 | 65.99999998
CaHfO3 | 2.330190762 | 0.28287421 | 0.447290081 | 0.244026679 | 0.157392517 | 0.115117446 | 306.3285476 | 24.283715 | 136.9854853 | 0.171536986 | 0.9651 | 25.06572016 | 0.397409128 | 5.013144032 | 11.7686 | 2.35372 | 0.18658746 | 1.093958342 | 0 | 63.07283455 | 266.5662 | 4.226323455 | 12.61456691 | 0.0912 | 65.99999998
CaHfO3 | 2.330190762 | 0.28287421 | 0.447290081 | 0.244026679 | 0.157392517 | 0.115117446 | 306.3285476 | 24.28371499 | 136.9854853 | 0.171536986 | 0.9651 | 25.06572016 | 0.397409128 | 5.013144032 | 11.7686 | 2.35372 | 0.18658746 | 1.093958342 | 0 | 63.07283455 | 266.5662 | 4.226323454 | 12.61456691 | 0.0912 | 65.99999998
BaHfO3 | 2.710285517 | 0.38709793 | 0.310757286 | 0.221984183 | 0.094792102 | 0.10282955 | 238.3216984 | 16.4352545 | 127.3509676 | 0.14872256 | 0.9804 | 27.31091167 | 0.37668562 | 5.462182334 | 15.6353 | 3.12706 | 0.215649801 | 0 | 0 | 72.50319684 | 363.8152 | 5.017919428 | 14.50063937 | 0.0772 | -221.9999998
Sr(Sm0.5Nb0.5)O3 | 2.283916522 | 0.212816545 | 0.5630569 | 0.192492569 | 0.209601031 | 0.099464782 | 306.3949819 | 21.256763 | 148.6705844 | 0.186210251 | 0.973096 | 26.0249531 | 0.361106606 | 5.20499062 | 14.4039 | 2.88078 | 0.199859858 | 1.14327512 | 0.061282588 | 72.07 | 257.2514 | 3.569465797 | 14.414 | 0.3925 | 89.99999999
Ba3.9La9.4Ti18O54 | 2.323500465 | 0.397961761 | 0.480241362 | 0.238507499 | 0.171955306 | 0.12349102 | 298.4867624 | 23.76655845 | 60.246083 | 0.217343923 | 1.012396381 | 435.6170836 | 0.408399311 | 5.129130856 | 206.94153 | 2.436612858 | 0.194011625 | 6.129105891 | 0 | 1066.645 | 3515.3235 | 3.295682725 | 12.5591075 | 0.2017 | -480.0000006
Ba3.9Sm9.4Ti18O54 | 2.22978582 | 0.329143281 | 0.530052633 | 0.204612195 | 0.19300181 | 0.110767153 | 255.0999214 | 21.08466077 | 49.00288705 | 0.230384543 | 1.03696964 | 425.4417584 | 0.412285721 | 4.988178666 | 209.321767 | 2.454235749 | 0.20284886 | 6.120031663 | 0 | 1031.91 | 3673.42029 | 3.559826235 | 12.09883925 | 0.3061 | 30.00000003
Ba4.5Nd9Ti18O54 | 2.1651675 | 0.316308 | 0.577783373 | 0.216990709 | 0.220179238 | 0.121832373 | 272.4123999 | 22.19800828 | 42.36851222 | 0.237489442 | 1.049753684 | 434.2309292 | 0.413848872 | 5.078724318 | 209.86569 | 2.454569474 | 0.200014954 | 6.127710529 | 0 | 1049.25 | 3641.7051 | 3.470769693 | 12.27192982 | 0.5008 | -175.9999999
Ba4.5Sm9Ti18O54 | 2.284269415 | 0.357989696 | 0.524769829 | 0.217252899 | 0.191717333 | 0.117409874 | 245.1011278 | 20.15236918 | 55.01468153 | 0.233353123 | 1.055818465 | 429.8427526 | 0.413356047 | 5.027400616 | 207.93702 | 2.43201193 | 0.199961553 | 6.133471818 | 0 | 1039.885 | 3696.7851 | 3.554994158 | 12.16239766 | 0.7612 | 32.99999997
Ba4Sm9.33Ti18O54 | 2.243364097 | 0.325854426 | 0.523864365 | 0.212946705 | 0.190581805 | 0.118199626 | 253.1925573 | 20.84501586 | 48.61489782 | 0.218948394 | 1.022217741 | 426.6649856 | 0.411657993 | 5.00017562 | 208.0147804 | 2.437768433 | 0.200698323 | 6.125161063 | 0 | 1036.455 | 3677.87073 | 3.548509805 | 12.1464315 | 0.2306 | 22.59999998
Sr3MgTa2O9 | 2.05167881 | 0.051421228 | 0.520224924 | 0.21578959 | 0.18971755 | 0.124253898 | 299.8147723 | 22.56642075 | 146.8622636 | 0.213982286 | 0.919392 | 79.25190932 | 0.397674853 | 5.283460621 | 37.791 | 2.5194 | 0.189629884 | 0.618670544 | 14.14213562 | 199.2882094 | 793.0554 | 3.979439639 | 13.28588063 | 0.2583 | 77.99999998
Ca2HoTaO6 | 2.405190529 | 0.262151639 | 0.38033328 | 0.220642533 | 0.123304335 | 0.104427608 | 238.981064 | 17.95756027 | 105.0108158 | 0.18428598 | 0.938298 | 50.07698604 | 0.376289435 | 5.007698604 | 25.5703 | 2.55703 | 0.192140831 | 1.944990062 | 16.29300657 | 133.0810313 | 522.0306 | 3.922652198 | 13.30810313 | 0.2386 | 16
Ba3V4ZnO14 | 2.463708151 | 0.491650414 | 0.477941317 | 0.402045344 | 0.201900745 | 0.250271628 | 233.2610389 | 14.61632647 | 113.8263245 | 0.408254573 | 0.916922273 | 107.6100185 | 0.306496878 | 4.891364477 | 62.0155 | 2.818886364 | 0.176633713 | 3.220532294 | 8.963312051 | 351.0966223 | 905.1286 | 2.578004295 | 15.95893738 | 0.2442 | 156.2
Ba2NdTaO6 | 2.46209069 | 0.327921619 | 0.467334786 | 0.208999718 | 0.161759816 | 0.104215761 | 275.5903807 | 16.9701549 | 118.2547658 | 0.175405322 | 0.83433 | 53.10129252 | 0.326984257 | 5.310129252 | 34.0791 | 3.40791 | 0.209850432 | 2.093351803 | 16.65240948 | 162.3970921 | 695.8383 | 4.28479532 | 16.23970921 | 0.3854 | -5.800000046
LiBiW2O8 | 2.148026176 | 0.181202037 | 0.552079264 | 0.327981309 | 0.221510503 | 0.200218386 | 393.687075 | 29.86432711 | 94.69243585 | 0.348788897 | 0.881338889 | 58.09851915 | 0.367269948 | 4.841543263 | 31.6732 | 2.639433333 | 0.200222221 | 2.677459507 | 11.31353168 | 158.1902342 | 711.5966 | 4.498359861 | 13.18251952 | 0.3215 | -140
La3TaTi2O11 | 2.384298564 | 0.326929367 | 0.46107923 | 0.220146493 | 0.159756283 | 0.118529556 | 357.8227935 | 26.76574757 | 52.38068865 | 0.223589151 | 0.95885902 | 86.25975522 | 0.379551468 | 5.074103248 | 44.3375 | 2.608088235 | 0.195089392 | 7.395482561 | 0 | 227.2676104 | 869.3918 | 3.825410047 | 13.36868296 | 0.1915 | 93.99999999
Ba3Ta2ZnO9 | 2.713581289 | 0.360045696 | 0.249975985 | 0.166069841 | 0.068461688 | 0.084728278 | 189.6386166 | 13.34813357 | 89.17851731 | 0.192368075 | 0.967718 | 81.47196809 | 0.382305648 | 5.431464539 | 45.3907 | 3.026046667 | 0.212994989 | 0.628301564 | 14.14213562 | 213.1068912 | 983.2614 | 4.613935263 | 14.20712608 | 0.2097 | 0
TbTaTiO6 | 2.161622995 | 0.208740456 | 0.577231474 | 0.20797713 | 0.218600567 | 0.12149436 | 351.0691059 | 29.12049276 | 81.45350707 | 0.205884029 | 0.97011 | 43.91946455 | 0.40478148 | 4.879940506 | 21.6478 | 2.405311111 | 0.199515832 | 2.40787221 | 0 | 108.5016651 | 483.7366 | 4.458333423 | 12.05574057 | 0.1014 | -20.00000001
Sr2NbFeO6 | 2.011534074 | 0.006114717 | 0.638487753 | 0.144272114 | 0.247790652 | 0.085351988 | 404.7103389 | 31.06674911 | 142.5477523 | 0.162271957 | 0.909926667 | 52.23421296 | 0.400965094 | 5.223421296 | 24.6238 | 2.46238 | 0.18901949 | 0 | 0 | 130.2712226 | 419.9878 | 3.22394917 | 13.02712226 | 0.2528 | 47.99999999
PrTaTiO6 | 2.203056898 | 0.251283453 | 0.573771117 | 0.204052404 | 0.216204048 | 0.119382907 | 346.5066493 | 27.33324077 | 83.78842988 | 0.201557166 | 0.971622593 | 44.2797005 | 0.388098281 | 4.919966722 | 22.6532 | 2.517022222 | 0.198548497 | 2.337052005 | 0 | 114.0940392 | 465.719 | 4.081887216 | 12.67711547 | 0.1168 | -66.0000001
NdTaTiO6 | 2.194524545 | 0.242822076 | 0.576958853 | 0.204506213 | 0.218006686 | 0.120284396 | 329.8759221 | 26.2714153 | 96.09967425 | 0.204849913 | 0.967101111 | 44.20849107 | 0.391197468 | 4.912054563 | 22.4377 | 2.493077778 | 0.198549446 | 2.359923846 | 0 | 113.0081218 | 469.0513 | 4.150598141 | 12.55645797 | 0.1114 | -84.0000001
LiZnVO4 | 1.928139873 | 0.097907774 | 0.527209566 | 0.344674663 | 0.2280369 | 0.208500144 | 291.843992 | 21.31962608 | 98.23507592 | 0.27525082 | 0.945102143 | 29.25869908 | 0.305341475 | 4.179814154 | 14.694 | 2.099142857 | 0.153345424 | 2.257941586 | 14.14213562 | 95.82287872 | 187.2701 | 1.954335984 | 13.68898267 | 0.1765 | 224
SnTe3O8 | 2.019614635 | 0.109210093 | 0.755526728 | 0.281127651 | 0.467579786 | 0.242706467 | 364.7496732 | 24.77737897 | 23.99329965 | 0.226485007 | 0.870010417 | 56.5067789 | 0.319874601 | 4.708898242 | 39.4593 | 3.288275 | 0.223371923 | 0 | 0 | 176.6529093 | 629.5052 | 3.56351448 | 14.72107577 | 1.3637 | -446.0000025
La3Mg2TaO9 | 2.397909792 | 0.287123555 | 0.39820617 | 0.191299091 | 0.127219599 | 0.097237653 | 332.4038101 | 25.65363927 | 99.42322921 | 0.159379525 | 0.933051 | 75.49037578 | 0.388403664 | 5.032691719 | 38.4639 | 2.56426 | 0.19789966 | 5.661941635 | 11.98519817 | 194.3606168 | 790.269 | 4.065993476 | 12.95737446 | 0.1834 | 124
CeTaTiO6 | 2.195635561 | 0.233728727 | 0.584001427 | 0.182699803 | 0.219615032 | 0.108690634 | 374.6617614 | 29.70542142 | 71.67134611 | 0.183150961 | 0.992887222 | 44.35090993 | 0.39071166 | 4.927878881 | 22.8743 | 2.541588889 | 0.201512342 | 2.385075528 | 0 | 113.5131465 | 464.9273 | 4.095801363 | 12.61257183 | 0.1926 | -100.9999999
Ca2NdNbO6 | 2.363952037 | 0.262989959 | 0.417534239 | 0.22429476 | 0.140309428 | 0.108122049 | 292.7869462 | 21.13465396 | 156.5108248 | 0.161720109 | 0.904861667 | 50.44559958 | 0.364138601 | 5.044559958 | 27.1355 | 2.71355 | 0.195876015 | 1.966213335 | 16.23390984 | 138.534062 | 413.2988 | 2.983373143 | 13.8534062 | 0.3434 | 73.99999998
Ca2LaTaO6 | 2.415220902 | 0.287398406 | 0.40263062 | 0.238224434 | 0.135240401 | 0.119256979 | 301.2846813 | 22.01309468 | 123.8393376 | 0.183381421 | 0.973856333 | 50.93987681 | 0.372187635 | 5.093987681 | 26.8033 | 2.68033 | 0.195835904 | 1.953281522 | 16.31306215 | 136.866118 | 496.0058 | 3.624021836 | 13.6866118 | 0.1821 | 81.6
BaLa4Ti4O15 | 2.484029414 | 0.350099272 | 0.38762616 | 0.192036865 | 0.122367734 | 0.095902555 | 296.7775234 | 23.35055336 | 78.16951614 | 0.178127729 | 0.968619444 | 124.3903118 | 0.407794614 | 5.182929658 | 63.0595 | 2.627479167 | 0.206730927 | 7.824011348 | 14.14213562 | 305.0317675 | 1124.408 | 3.686199668 | 12.70965698 | 0.3301 | 31.40000003
BaLa4Ti4O15 | 2.507570499 | 0.360862447 | 0.374057097 | 0.18000019 | 0.115402377 | 0.083713092 | 299.4308284 | 23.04007216 | 75.63166863 | 0.200786823 | 0.951617361 | 123.4562116 | 0.395812064 | 5.144008817 | 64.5949 | 2.691454167 | 0.20709724 | 8.071618005 | 14.14213562 | 311.906136 | 1124.408 | 3.604956332 | 12.996089 | 0.2674 | 31.40000003
Ba3CaTa2O9 | 2.771749962 | 0.345565069 | 0.248657713 | 0.170030975 | 0.065103588 | 0.081752514 | 192.1310027 | 12.65852847 | 86.07979972 | 0.20555194 | 0.947196667 | 82.56105353 | 0.362635019 | 5.504070235 | 47.5281 | 3.16854 | 0.208758885 | 0.657509439 | 14.14213562 | 227.6698312 | 957.9494 | 4.207625556 | 15.17798875 | 0.3074 | -290.0000001
Ba8Ti3Nb4O24 | 2.631676012 | 0.421473683 | 0.335397162 | 0.237743436 | 0.106246937 | 0.123240977 | 244.3577162 | 16.71907312 | 135.8517369 | 0.215447287 | 0.946450769 | 211.9444032 | 0.371829194 | 5.434471877 | 120.8929 | 3.099817949 | 0.212091043 | 6.29172295 | 14.14213562 | 570.0047402 | 1997.8282 | 3.504932607 | 14.61550616 | 0.341 | -350.0000014
Ba2Ti3Nb4O18 | 2.294692121 | 0.430227333 | 0.526261574 | 0.286595617 | 0.202691545 | 0.157290705 | 340.154628 | 25.63893663 | 154.8932831 | 0.304407204 | 0.916305926 | 135.3607532 | 0.377878883 | 5.01336123 | 71.5043 | 2.648307407 | 0.19961447 | 1.230780706 | 10.12338517 | 358.2120073 | 1077.8698 | 3.009027554 | 13.26711138 | 0.2426 | 14.00000001
Ba2La3Ti3NbO15 | 2.423619551 | 0.341377793 | 0.425955642 | 0.235733703 | 0.144744484 | 0.132017692 | 329.4570876 | 24.26894835 | 99.17235208 | 0.213125085 | 0.930061528 | 123.9923767 | 0.380571135 | 5.166349029 | 68.5731 | 2.8572125 | 0.210472153 | 8.370179037 | 14.14213562 | 325.8060461 | 1167.8689 | 3.58455257 | 13.57525192 | 0.2712 | 16
Ba2HoTaO6 | 2.802047128 | 0.380974273 | 0.26877026 | 0.219124368 | 0.078901863 | 0.101612493 | 205.2522674 | 13.27824896 | 101.5020901 | 0.167928163 | 0.935518 | 55.12866694 | 0.356640233 | 5.512866694 | 32.4701 | 3.24701 | 0.210056667 | 0 | 0 | 154.5778122 | 716.5286 | 4.635391005 | 15.45778122 | 0.2919 | -260.0000003
Ba2LaTaO6 | 2.454790345 | 0.315995722 | 0.4860063 | 0.212076247 | 0.171258266 | 0.10936334 | 324.0691309 | 20.00232666 | 130.1031548 | 0.183051576 | 0.887733333 | 53.30654324 | 0.329020814 | 5.330654324 | 34.798 | 3.4798 | 0.21478163 | 2.080050139 | 16.58673864 | 162.0157177 | 690.5038 | 4.26195563 | 16.20157177 | 0.2827 | -102.4000001
Ba2LaTaO6 | 2.503758261 | 0.324473725 | 0.45695237 | 0.214331519 | 0.15735771 | 0.107301231 | 310.7616383 | 19.26838984 | 129.9797613 | 0.188503424 | 0.914144 | 53.70028951 | 0.332961983 | 5.370028951 | 34.3984 | 3.43984 | 0.213283012 | 2.081287046 | 16.59191244 | 161.2805434 | 690.5038 | 4.281383146 | 16.12805434 | 0.2177 | -102.4000001
TiZnO3 | 2.093129819 | 0.135390747 | 0.438425862 | 0.211089056 | 0.159383516 | 0.103729 | 224.0574151 | 20.94732629 | 65.26725914 | 0.213449353 | 0.941635 | 22.97551388 | 0.42960023 | 4.595102776 | 9.7278 | 1.94556 | 0.181892128 | 4.221272227 | 14.14213562 | 53.48114887 | 161.2552 | 3.015178309 | 10.69622977 | 0.1522 | 145
Ca3HfSi2O9 | 2.216970611 | 0.326079472 | 0.482720225 | 0.290304431 | 0.18962026 | 0.18339657 | 285.1498213 | 22.00988649 | 132.0852207 | 0.24672879 | 0.979496667 | 70.41356214 | 0.362334556 | 4.694237476 | 32.3148 | 2.15432 | 0.166285704 | 1.382075978 | 0.602617565 | 194.3330022 | 498.8896 | 2.56718928 | 12.95553348 | 0.0972 | 93.8
Ca3ZrSi2O9 | 2.242954962 | 0.3279457 | 0.450787209 | 0.272263878 | 0.170314814 | 0.168829859 | 279.4504599 | 20.7161953 | 126.9918486 | 0.231936159 | 0.91592 | 70.12034683 | 0.346543665 | 4.674689789 | 33.4392 | 2.22928 | 0.165260776 | 1.409689493 | 0.505691299 | 202.3420246 | 411.6236 | 2.034296142 | 13.48946831 | 0.2421 | 154
Ca3Si2SnO9 | 2.248703854 | 0.335327993 | 0.436610316 | 0.274707556 | 0.177529808 | 0.17569316 | 259.2700624 | 19.52414127 | 113.8255706 | 0.228393245 | 0.923226667 | 70.32978634 | 0.353075521 | 4.688652423 | 32.1513 | 2.14342 | 0.161408666 | 1.398436166 | 0.563947507 | 199.1919073 | 439.1096 | 2.204455021 | 13.27946048 | 0.2297 | 130
Nd3Ga5O12 | 2.238112042 | 0.268549745 | 0.439298017 | 0.111440988 | 0.161291446 | 0.079198866 | 266.5887201 | 21.03715038 | 18.01005321 | 0.09550612 | 0.918405 | 94.59125879 | 0.373221068 | 4.72956294 | 46.3285 | 2.316425 | 0.18279461 | 0 | 0 | 253.4456571 | 973.3278 | 3.84038066 | 12.67228286 | 0.2626 | 65.99999998
ZnMoO4 | 1.957556579 | 0.149913432 | 0.753449408 | 0.535412778 | 0.40322515 | 0.378340763 | 295.9705458 | 20.62348516 | 176.3761888 | 0.504744941 | 1.011265741 | 27.42261271 | 0.318471919 | 4.570435452 | 15.45193332 | 2.57532222 | 0.179450693 | 1.111135739 | 4.259597284 | 86.10684668 | 225.3276 | 2.616837205 | 14.35114111 | 0.1099 | 174
Ba3MgSb2O9 | 2.689107638 | 0.418690549 | 0.245400423 | 0.165535459 | 0.074080501 | 0.115357314 | 180.4912444 | 12.11382414 | 66.94891092 | 0.18662619 | 0.988556667 | 82.39350192 | 0.368660687 | 5.492900128 | 44.1793 | 2.945286667 | 0.197675432 | 4.112783831 | 14.14213562 | 223.4941366 | 823.8006 | 3.686005426 | 14.8996091 | 0.68 | 10.99999996
Sr2ZnGe2O7 | 2.308711538 | 0.411609864 | 0.432546461 | 0.281755392 | 0.187414667 | 0.193149689 | 226.8834507 | 14.78524146 | 97.55288455 | 0.23766795 | 0.89605 | 56.79999421 | 0.308455592 | 4.733332851 | 28.8168 | 2.4014 | 0.156491268 | 1.346765004 | 0 | 184.143182 | 497.9058 | 2.703905704 | 15.34526516 | 0.27 | 141
Ta2ZnO6 | 2.017611408 | 0.066230177 | 0.67270555 | 0.215582932 | 0.285285208 | 0.113651961 | 384.0990714 | 33.81061054 | 139.8979298 | 0.250045508 | 0.993056667 | 42.64188356 | 0.417064886 | 4.737987062 | 21.0064 | 2.334044444 | 0.205456023 | 5.771374779 | 0 | 102.2428045 | 523.2822 | 5.118034493 | 11.36031161 | 0.0296 | -18.49999998
Ca2P2O7 | 2.320485455 | 0.409361459 | 0.440233636 | 0.409590017 | 0.197652256 | 0.295741989 | 252.7177682 | 19.43820224 | 152.7452229 | 0.349076781 | 0.997778182 | 50.97757592 | 0.356456726 | 4.634325084 | 21.9065 | 1.9915 | 0.153179494 | 3.457079153 | 10.70159015 | 143.0119625 | 254.0994 | 1.776770247 | 13.0010875 | 0.0752 | 106
Ca2P2O7 | 2.20947836 | 0.428357142 | 0.539113496 | 0.456289899 | 0.264409883 | 0.338969443 | 285.2043051 | 23.43368562 | 170.6820942 | 0.40856038 | 1.001166364 | 50.78908037 | 0.379369303 | 4.617189125 | 22.25635 | 2.023304545 | 0.166243923 | 8.219567598 | 0 | 133.8776754 | 254.0994 | 1.897996804 | 12.17069776 | 0.0826 | 106
Mg2B2O5 | 1.889746288 | 0.333222556 | 0.530239724 | 0.313289899 | 0.241848333 | 0.244073744 | 244.4917057 | 25.83874909 | 114.5541376 | 0.233147902 | 1.006855556 | 34.85073391 | 0.409238772 | 3.872303768 | 13.1207 | 1.457855556 | 0.154071337 | 3.826897025 | 6.723920997 | 85.15990243 | 150.229 | 1.764081401 | 9.462211381 | 0.0516 | 124
Mg2B2O5 | 1.912048065 | 0.322065691 | 0.507114637 | 0.29848285 | 0.222910194 | 0.230954055 | 236.6601771 | 25.01124215 | 110.5356977 | 0.232541354 | 1.006246296 | 34.85073391 | 0.409241337 | 3.872303768 | 13.1207 | 1.457855556 | 0.154072302 | 2.486243377 | 6.264114052 | 85.15936875 | 150.229 | 1.764092456 | 9.462152083 | 0.0504 | 124
TiNiO3 | 2.0429376 | 0.074622635 | 0.432295588 | 0.171553285 | 0.139902663 | 0.095218104 | 306.0230067 | 30.54333801 | 16.90551519 | 0.190106215 | 1.016255 | 22.76607437 | 0.454444202 | 4.553214874 | 9.3993 | 1.87986 | 0.1876238 | 4.099946407 | 14.14213562 | 50.09652295 | 154.5586 | 3.085216117 | 10.01930459 | 0.0801 | 102
Mn2SiO4 | 2.151966408 | 0.191188346 | 0.385396704 | 0.206539751 | 0.127049306 | 0.133387482 | 236.8374503 | 20.46734247 | 81.45565105 | 0.20970448 | 0.909628571 | 29.82418575 | 0.368198178 | 4.260597964 | 11.0368 | 1.576685714 | 0.136256181 | 2.421326774 | 0 | 81.00036215 | 201.9591 | 2.493311075 | 11.57148031 | 1.3038 | 180
SmVO4 | 2.250766304 | 0.310259737 | 0.610940941 | 0.364722494 | 0.259630712 | 0.246384635 | 276.0205216 | 19.57766003 | 90.60024643 | 0.341049891 | 1.040433333 | 28.79374338 | 0.340381768 | 4.79895723 | 15.3865 | 2.564416667 | 0.181889656 | 0.422404269 | 0 | 84.59249608 | 265.2991 | 3.136201345 | 14.09874935 | 0.1554 | 96.80000001
TiCoO3 | 2.063554267 | 0.092021755 | 0.440057142 | 0.167978604 | 0.143371158 | 0.091036295 | 274.6958277 | 26.92678075 | 15.96395044 | 0.204194185 | 0.94591 | 22.59852277 | 0.443039469 | 4.519704554 | 9.1677 | 1.83354 | 0.179730905 | 4.133739101 | 14.14213562 | 51.00792223 | 154.7984 | 3.034791327 | 10.20158445 | 0.7088 | 98
Ba2SmNbO6 | 2.159711481 | 0.139886671 | 0.652731523 | 0.090919454 | 0.252970304 | 0.054641995 | 391.7348146 | 24.13074347 | 150.5788519 | 0.165640756 | 0.878628667 | 55.36742798 | 0.341061645 | 5.536742798 | 33.6244 | 3.36244 | 0.207125264 | 0 | 0 | 162.3384771 | 613.9168 | 3.781708508 | 16.23384771 | 0.4512 | -18.00000005
SrCeO3 | 2.371115128 | 0.140831887 | 0.571277895 | 0.221388115 | 0.21736739 | 0.117731528 | 308.8905938 | 19.37345756 | 106.4523683 | 0.200548831 | 1.06967 | 26.51504154 | 0.332601926 | 5.303008308 | 17.2007 | 3.44014 | 0.215763793 | 1.18624569 | 0 | 79.72004813 | 275.7342 | 3.458781153 | 15.94400963 | 0.7996 | 27.66
Ba2GdNbO6 | 2.529888023 | 0.396255446 | 0.416705823 | 0.232132034 | 0.141319079 | 0.109357195 | 310.9401417 | 19.61253802 | 154.1117397 | 0.173830119 | 0.912982667 | 55.28365218 | 0.348701433 | 5.528365218 | 33.3574 | 3.33574 | 0.210401678 | 1.199071139 | 0 | 158.5415113 | 620.8068 | 3.915736611 | 15.85415113 | 0.3737 | -9.19999995
BaTi5O11 | 2.165187148 | 0.345087346 | 0.537012698 | 0.197549996 | 0.196017005 | 0.10495788 | 265.4762057 | 21.71572974 | 51.30963998 | 0.214817426 | 0.956516176 | 81.99556686 | 0.394539307 | 4.823268639 | 40.4936 | 2.381976471 | 0.194843667 | 2.734985208 | 19.01977437 | 207.8261035 | 552.6554 | 2.659220333 | 12.22506491 | 0.1477 | -77.3333333
Li2TiO3 | 2.068446243 | 0.082746298 | 0.328806499 | 0.222742015 | 0.100644883 | 0.102803787 | 302.60031 | 34.5012885 | 7.664306922 | 0.138418111 | 1.0219 | 26.49409759 | 0.503458674 | 4.415682932 | 9.6636 | 1.6106 | 0.183634231 | 2.003617091 | 4.827132937 | 52.62417548 | 109.7472 | 2.085490158 | 8.770695913 | 0.0371 | -58.99999995
Zn3Mo2O9 | 1.979174815 | 0.179980567 | 0.726464147 | 0.530642427 | 0.386725356 | 0.36387007 | 287.3067392 | 19.6242511 | 174.5133494 | 0.426265408 | 1.011361905 | 63.41828262 | 0.309409555 | 4.52987733 | 34.8673 | 2.490521429 | 0.170113023 | 0.518669351 | 12.88329185 | 204.9654954 | 532.0446 | 2.595776421 | 14.64039253 | 0.0799 | 158
BaTi4O9 | 2.22312589 | 0.422892822 | 0.530543432 | 0.26095048 | 0.20103502 | 0.140087635 | 259.4940659 | 20.70111553 | 59.13165939 | 0.255588708 | 0.991960714 | 68.36105498 | 0.389535496 | 4.882932499 | 33.9568 | 2.425485714 | 0.193492902 | 4.612382528 | 0 | 175.4937756 | 472.7896 | 2.694053384 | 12.53526969 | 0.1576 | -33.99999997
MgAl2O4 | 1.923075198 | 0.011713207 | 0.48189665 | 0.012401111 | 0.163150637 | 0.006829634 | 274.8033441 | 29.16841842 | 56.69478255 | 0.006285714 | 0.9906 | 29.99173735 | 0.454772769 | 4.284533907 | 11.3847 | 1.626385714 | 0.172629264 | 0 | 0 | 65.9488417 | 142.2656 | 2.157211504 | 9.4212631 | 0.0473 | 137
Ba5Nb4O15 | 2.706533735 | 0.37243593 | 0.318556077 | 0.26124291 | 0.102386999 | 0.145968295 | 253.1087797 | 17.18625441 | 158.450459 | 0.26280604 | 0.959352083 | 130.5813436 | 0.369440002 | 5.440889317 | 77.0667 | 3.2111125 | 0.218036674 | 2.856510507 | 14.14213562 | 353.4575113 | 1298.2516 | 3.673006114 | 14.7273963 | 0.3437 | -240.0000003
Ca3Ti2O7 | 2.238711748 | 0.270067207 | 0.438369525 | 0.202978101 | 0.147232051 | 0.097375428 | 232.6121947 | 19.43283892 | 57.34266314 | 0.159447708 | 0.972908333 | 58.71846009 | 0.408787101 | 4.893205008 | 28.1698 | 2.347483333 | 0.196112958 | 6.602880929 | 0 | 143.6406872 | 327.9638 | 2.283223552 | 11.97005727 | 0.1287 | -100
CaAl4O7 | 1.929375341 | 0.271127042 | 0.593003949 | 0.175777355 | 0.239785824 | 0.101605394 | 296.6481391 | 23.87729785 | 66.76971116 | 0.130854237 | 0.964059722 | 50.29480313 | 0.337353651 | 4.191233594 | 24.0478 | 2.003983333 | 0.161301221 | 3.021655126 | 7.763520559 | 149.0862866 | 259.9998 | 1.743955168 | 12.42385721 | 0.1512 | 196
Ba5Ta4O15 | 2.733699812 | 0.373282119 | 0.324542251 | 0.288693251 | 0.109049634 | 0.16475605 | 221.1134095 | 15.22284688 | 124.7171043 | 0.2790073 | 1.011738333 | 130.5813436 | 0.374585264 | 5.440889317 | 75.3911 | 3.141295833 | 0.216266691 | 2.858996492 | 14.14213562 | 348.6024573 | 1650.4176 | 4.73438315 | 14.52510239 | 0.2814 | -24.00000001
NaMg4V3O12 | 2.107579581 | 0.28416542 | 0.512631632 | 0.397538196 | 0.215783282 | 0.240495762 | 261.023213 | 22.01672296 | 110.0214699 | 0.289738153 | 0.947447 | 90.49881083 | 0.381668592 | 4.524940542 | 40.0228 | 2.00114 | 0.168791674 | 5.909140521 | 0 | 237.1135918 | 465.027 | 1.961199257 | 11.85567959 | 0.2253 | 116
Ba3Ta2CdO9 | 2.765130451 | 0.345117242 | 0.24878883 | 0.169220789 | 0.075138301 | 0.088809925 | 182.0310943 | 12.084019 | 88.98922778 | 0.205951987 | 0.935412 | 82.35161402 | 0.364457319 | 5.490107601 | 47.1427 | 3.142846667 | 0.208635887 | 0.665968492 | 14.14213562 | 225.9568123 | 1030.2824 | 4.559643011 | 15.06378749 | 0.2145 | -160
La3Ti5Al15O37 | 2.099164262 | 0.332297954 | 0.486747202 | 0.196651546 | 0.174875124 | 0.109656217 | 317.1394543 | 29.57567715 | 30.05050069 | 0.182228026 | 0.927705139 | 270.7843382 | 0.420878473 | 4.513072303 | 115.2064 | 1.920106667 | 0.179064617 | 5.81764744 | 3.544597488 | 643.3789213 | 1652.7518 | 2.568862214 | 10.72298202 | 0.2344 | -38.00000003
Bi2Mo2O9 | 2.206413883 | 0.289446559 | 0.702871332 | 0.403536818 | 0.321763406 | 0.277532175 | 386.1801158 | 24.9604096 | 95.50775968 | 0.429589582 | 0.901141667 | 64.3607604 | 0.319992363 | 4.950827723 | 42.4044 | 3.261876923 | 0.210828525 | 2.659454771 | 20.98654799 | 201.1321764 | 753.8354 | 3.74796024 | 15.47170588 | 0.3548 | -61.99999992
Nd4Ti9O24 | 2.163439318 | 0.239555282 | 0.552259163 | 0.153434101 | 0.199657359 | 0.083558197 | 278.1116427 | 22.35976433 | 20.96772581 | 0.193006768 | 0.955264865 | 178.5890673 | 0.388062071 | 4.826731549 | 88.0922 | 2.38087027 | 0.191418445 | 10.01432251 | 0 | 460.2074793 | 1391.7486 | 3.024176405 | 12.43803998 | 0.1959 | -130
SrZnP2O7 | 2.207481746 | 0.44841014 | 0.516275114 | 0.407491412 | 0.245542273 | 0.290476427 | 270.5076076 | 20.5269082 | 167.9301201 | 0.33281855 | 0.934706364 | 49.46961147 | 0.341263524 | 4.497237406 | 23.0787 | 2.098063636 | 0.159207203 | 3.57542318 | 10.56508701 | 144.9601496 | 326.9534 | 2.255470906 | 13.17819542 | 0.1823 | 134
La4Ti9O24 | 2.264266674 | 0.3062411 | 0.501696926 | 0.183022926 | 0.175990066 | 0.093695594 | 329.5227414 | 26.00556727 | 43.32327261 | 0.189353368 | 0.961396396 | 179.4352029 | 0.38272503 | 4.849600078 | 90.7995 | 2.454040541 | 0.193670143 | 10.0673226 | 0 | 468.8358191 | 1370.4106 | 2.923007467 | 12.67123835 | 0.1879 | -29.99999996
Ba2SmSbO6 | 2.160951543 | 0.138613667 | 0.674545279 | 0.103404238 | 0.333388685 | 0.132973996 | 322.0858356 | 20.09128933 | 88.55465224 | 0.174836198 | 0.977793333 | 55.8700828 | 0.348510203 | 5.58700828 | 32.723 | 3.2723 | 0.204121755 | 0 | 0 | 160.3111828 | 642.7704 | 4.009516921 | 16.03111828 | 0.9013 | -49.99999995
Ba2NdNbO6 | 2.461111983 | 0.313839468 | 0.4614043 | 0.192949221 | 0.156927867 | 0.094828074 | 291.2334767 | 17.78324338 | 143.7718474 | 0.160542454 | 0.818376667 | 53.10129252 | 0.324246106 | 5.310129252 | 34.498 | 3.4498 | 0.210651034 | 2.091768014 | 16.60925471 | 163.7684816 | 607.7968 | 3.711317306 | 16.37684816 | 0.4722 | -26.59999993
BaNd2ZnO5 | 2.648189929 | 0.349157062 | 0.3088195 | 0.159219483 | 0.091420032 | 0.073512909 | 198.4769824 | 13.11350127 | 46.69192784 | 0.107413198 | 0.892688889 | 47.49250253 | 0.348651116 | 5.276944726 | 27.4993 | 3.055477778 | 0.201877373 | 2.302643264 | 0 | 136.2178418 | 571.194 | 4.193239243 | 15.13531576 | 0.272 | -9.19999995
Ba3MgNb2O9 | 2.711861328 | 0.363251722 | 0.252202042 | 0.159417718 | 0.065068417 | 0.079398264 | 196.7927638 | 13.78536799 | 107.3973536 | 0.178655807 | 0.93876 | 81.38819229 | 0.38008382 | 5.425879486 | 45.9821 | 3.065473333 | 0.21473695 | 0.627959683 | 14.14213562 | 214.1322204 | 766.0934 | 3.577665232 | 14.27548136 | 0.3074 | -54.00000006
CaMgSiO4 | 2.110932411 | 0.281238121 | 0.446621884 | 0.263820737 | 0.16827198 | 0.167017009 | 244.1390799 | 19.45079834 | 122.1166004 | 0.195442739 | 0.926507143 | 31.415926 | 0.35756249 | 4.487989429 | 13.848 | 1.978285714 | 0.15761195 | 2.703694107 | 0 | 87.86135813 | 156.4661 | 1.780829518 | 12.55162259 | 0.2154 | 125.8
BaHo2ZnO5 | 2.488331279 | 0.308757244 | 0.324393944 | 0.099721718 | 0.092146783 | 0.041653554 | 204.6624396 | 14.52808092 | 39.97941059 | 0.095163463 | 0.924057407 | 46.25262065 | 0.364807652 | 5.139180072 | 25.9508 | 2.883422222 | 0.204681384 | 2.869164169 | 0 | 126.7863228 | 612.5746 | 4.831551122 | 14.08736919 | 0.2015 | 46
CaAl2(SiO4)2 | 1.94491641 | 0.368099925 | 0.647697764 | 0.29315444 | 0.294248894 | 0.184216093 | 333.2288044 | 24.98955433 | 116.8437462 | 0.197481465 | 0.947454167 | 55.31297371 | 0.319080035 | 4.254844132 | 25.00845 | 1.923726923 | 0.144264475 | 2.253907939 | 3.216646251 | 173.3514091 | 278.2072 | 1.604874177 | 13.33472378 | 0.1526 | 260
Ba2YTaO6 | 2.810658631 | 0.382645196 | 0.267168543 | 0.221655016 | 0.07874077 | 0.102622433 | 215.3466339 | 13.80769034 | 110.295324 | 0.165834906 | 0.910930667 | 55.12447815 | 0.353449557 | 5.512447815 | 32.5906 | 3.25906 | 0.208965845 | 0 | 0 | 155.9613727 | 640.5042 | 4.106813046 | 15.59613727 | 0.2685 | -240.0000003
Ba3La3Ti4NbO18 | 2.601938202 | 0.361490264 | 0.32521374 | 0.20394628 | 0.097592606 | 0.101382202 | 278.1876351 | 20.90446162 | 94.63805454 | 0.199929605 | 0.983361092 | 153.8375064 | 0.398625795 | 5.3047416 | 79.6156 | 2.745365517 | 0.206301003 | 16.82590106 | 14.14213562 | 385.9195977 | 1401.0611 | 3.630448177 | 13.30757233 | 0.42 | -70.39999999
LiInSiO4 | 2.071820638 | 0.236665196 | 0.428938351 | 0.305955546 | 0.190682934 | 0.17946536 | 318.3411324 | 27.71455448 | 82.98833046 | 0.220802134 | 0.893752381 | 30.74571958 | 0.382385809 | 4.392245654 | 12.8193 | 1.831328571 | 0.159434174 | 2.460764715 | 0 | 80.40497018 | 213.8421 | 2.659563203 | 11.48642431 | 0.2458 | 110
Ba2YNbO6 | 2.816971607 | 0.382904354 | 0.26324708 | 0.217140573 | 0.076796079 | 0.098925006 | 222.7117356 | 14.17912026 | 128.5530167 | 0.157963831 | 0.888295333 | 55.12447815 | 0.350954386 | 5.512447815 | 33.0095 | 3.30095 | 0.210157614 | 0 | 0 | 157.0702072 | 552.4627 | 3.517297838 | 15.70702072 | 0.3858 | -29.99999996
NbAlO4 | 1.980091141 | 0.11962127 | 0.640936848 | 0.268760519 | 0.26554152 | 0.175487364 | 422.065167 | 34.48587726 | 123.2441466 | 0.265796869 | 0.927926389 | 27.75073463 | 0.377907056 | 4.625122438 | 13.1537 | 2.192283333 | 0.179125926 | 4.216106458 | 7.853704204 | 73.43269776 | 183.8855 | 2.504136517 | 12.23878296 | 0.2535 | 112
Li2Mg2(WO4)3 | 2.062536718 | 0.14672162 | 0.501292869 | 0.463220331 | 0.223200001 | 0.300866095 | 306.2349265 | 23.39141123 | 144.9010559 | 0.407085704 | 0.893037719 | 86.03774934 | 0.345889313 | 4.528302597 | 41.0086 | 2.158347368 | 0.164862942 | 6.456568496 | 14.41512353 | 248.74359 | 806.0048 | 3.240303801 | 13.09176789 | 0.3851 | 145.6
LaBO3 | 2.495903958 | 0.351838762 | 0.376093214 | 0.206399909 | 0.127440519 | 0.149768365 | 367.4910405 | 29.75052686 | 21.50309986 | 0.219084534 | 0.995426667 | 22.47704786 | 0.363929425 | 4.495409572 | 10.6783 | 2.13566 | 0.172894039 | 1.33721873 | 0 | 61.7621063 | 197.7147 | 3.201229878 | 12.35242126 | 0.035 | 104
Sr2MgGe2O7 | 2.3052275 | 0.413819985 | 0.425998647 | 0.281716035 | 0.175521558 | 0.194569228 | 228.5964251 | 14.95143966 | 96.83852468 | 0.238558119 | 0.899679167 | 56.6743305 | 0.308900585 | 4.722860875 | 28.365 | 2.36375 | 0.154602004 | 1.363008189 | 0 | 183.4711014 | 456.8208 | 2.489878769 | 15.28925845 | 0.2678 | 168.8