## Sheet1
Composite | com | Em | devvm | pd | pv | va | k
BaZrO3 | 0.127273215 | 285.5146283 | 0.92695 | 0.366214627 | 0.214123257 | 14.9381251 | 35
ZnTiO3 | 0.159383516 | 224.0574151 | 0.941635 | 0.429600231 | 0.181892128 | 10.69622977 | 20
NiTiO3 | 0.139902663 | 306.0230067 | 1.016255 | 0.454444202 | 0.1876238 | 10.01930459 | 17.8
MnTiO3 | 0.16293752 | 250.2877932 | 0.980965 | 0.420694576 | 0.171890477 | 10.78326172 | 20.4
CoTiO3 | 0.153884623 | 276.5884167 | 0.94591 | 0.443039469 | 0.179730904 | 10.20158445 | 19.5
LaLuO3 | 0.139642087 | 341.3424864 | 0.98909 | 0.359841447 | 0.205083275 | 14.3762089 | 22.4
PrAlO3 | 0.115427021 | 293.6029705 | 1.033093333 | 0.471619203 | 0.171496936 | 10.70957906 | 23.2
KTaO3 | 0.110160673 | 296.6697755 | 1.234846 | 0.425747343 | 0.237353779 | 12.75092401 | 177
MgTiO3 | 0.163279669 | 230.210196 | 0.999155 | 0.446586947 | 0.184969331 | 10.25186169 | 16.53333333
SrSiO3 | 0.20217149 | 266.9120425 | 0.989734631 | 0.31840198 | 0.148441457 | 14.92852368 | 6.8
CeAlO3 | 0.13205056 | 332.8301866 | 1.05375 | 0.477328943 | 0.182189297 | 10.66220703 | 20.7
SrZrO3 | 0.171241133 | 329.4694959 | 0.90909 | 0.369406108 | 0.195308772 | 13.9109983 | 30
CaZrO3 | 0.132956695 | 285.0933019 | 0.927205 | 0.388172189 | 0.187476736 | 12.93632504 | 28.5
SrTiO3 | 0.058674422 | 183.5695158 | 1.029935 | 0.436707808 | 0.203442544 | 11.98009006 | 270
CaSiO3 | 0.161878573 | 241.6876887 | 0.997125 | 0.339582975 | 0.159836276 | 13.28888207 | 8.4
NdAlO3 | 0.170756207 | 297.7682412 | 1.056256667 | 0.475723733 | 0.168897848 | 10.57491271 | 22.15
NdBO3 | 0.169038999 | 272.8627122 | 0.992866667 | 0.380027716 | 0.17070905 | 11.71232573 | 11
CaHfO3 | 0.157392517 | 306.3285476 | 0.9651 | 0.397409128 | 0.18658746 | 12.61456691 | 23.5
BaHfO3 | 0.094792102 | 238.3216984 | 0.9804 | 0.37668562 | 0.215649801 | 14.50063937 | 26.65
Ba(La0.5Nb0.5)O3 | 0.175316452 | 337.6647455 | 0.923648667 | 0.336482022 | 0.216536604 | 16.10125 | 37.4
Ca(Fe0.5Nb0.5)O3 | 0.211225748 | 347.1975045 | 0.969862333 | 0.42362201 | 0.182828808 | 11.7371 | 38.5
Sr(Sm0.5Nb0.5)O3 | 0.209601031 | 306.3949819 | 0.973096 | 0.361106606 | 0.199859858 | 14.414 | 31.8
Sr(Y0.5Nb0.5)O3 | 0.198370666 | 342.6082266 | 0.959484667 | 0.368706543 | 0.200646929 | 14.051 | 32.2
Sr(Yb0.5Nb0.5)O3 | 0.194459339 | 285.844697 | 0.944906667 | 0.373646737 | 0.200230669 | 13.82935 | 30.7
Ba3.75Nd9.5Ti18O54 | 0.193503929 | 257.8986495 | 1.038289301 | 0.411251085 | 0.196061329 | 12.26398827 | 79
Ba3.9La9.4Ti18O54 | 0.171955306 | 298.4867624 | 1.012396381 | 0.408399311 | 0.194011625 | 12.5591075 | 96
Ba3.9Sm9.4Ti18O54 | 0.19300181 | 255.0999214 | 1.03696964 | 0.412285721 | 0.20284886 | 12.09883925 | 79
Ba4.5Nd9Ti18O54 | 0.220179238 | 272.4123999 | 1.049753684 | 0.413848872 | 0.200014954 | 12.27192982 | 84
Ba4.5Sm9Ti18O54 | 0.191717333 | 245.1011278 | 1.055818465 | 0.413356047 | 0.199961553 | 12.16239766 | 83.2
Ba4Sm9.33Ti18O54 | 0.190581805 | 253.1925573 | 1.022217741 | 0.411657993 | 0.200698323 | 12.1464315 | 81
Ba5.1Sm8.6Ti18O54 | 0.170631003 | 239.3665747 | 1.069400997 | 0.415144997 | 0.200011795 | 12.19585764 | 85.8
Li6B4O9 | 0.142563102 | 335.9082067 | 0.970907018 | 0.370299875 | 0.129703756 | 9.781804943 | 5.95
Sr2ZrTiO6 | 0.160269992 | 281.5355805 | 0.8499375 | 0.381162103 | 0.194245447 | 13.36875611 | 101
SrLiBO3 | 0.102121073 | 241.2345237 | 1.009605556 | 0.361695397 | 0.162398922 | 11.6852171 | 8.6
Sr3MgTa2O9 | 0.18971755 | 299.8147723 | 0.919392 | 0.397674853 | 0.189629884 | 13.28588063 | 40
LiNdTi2O6 | 0.170409848 | 275.0683248 | 0.93184 | 0.404686476 | 0.188229349 | 11.58140329 | 82
Al2O3 | 0.159607571 | 307.7399803 | 0.9493 | 0.499281467 | 0.173912119 | 8.742001467 | 10.275
BaTi(BO3)2 | 0.224389715 | 262.2932285 | 0.969755 | 0.352336457 | 0.168374659 | 12.50087165 | 11.5
Ca2HoTaO6 | 0.123304335 | 238.981064 | 0.938298 | 0.376289435 | 0.192140831 | 13.30810313 | 28
Sr2ZnSi2O7 | 0.181968431 | 240.5349117 | 0.919270833 | 0.32425936 | 0.153416236 | 14.31747641 | 8.4
BaTe4O9 | 0.293879352 | 272.5709341 | 0.774575 | 0.272785451 | 0.204644269 | 17.80155261 | 17.5
Ba3V4ZnO14 | 0.201900745 | 233.2610389 | 0.916922273 | 0.306496878 | 0.176633713 | 15.95893738 | 10.8
Ba3MgV4O14 | 0.204044571 | 237.5036053 | 0.916691364 | 0.307226127 | 0.176487906 | 15.90866157 | 10.3
Ca3(PO4)2 | 0.212544666 | 266.2084989 | 0.944848462 | 0.326422855 | 0.152145732 | 14.2467659 | 9.1
Bi2W2O9 | 0.246798892 | 401.6306015 | 0.911075641 | 0.355417147 | 0.220737674 | 14.04294809 | 32.5
Ba2GdTaO6 | 0.13832766 | 284.919326 | 0.926776667 | 0.349640333 | 0.208318873 | 15.81157751 | 36
Ba2NdTaO6 | 0.161759816 | 275.5903807 | 0.83433 | 0.326984257 | 0.209850432 | 16.23970921 | 36
Sr2PrNbO6 | 0.278727652 | 432.3732874 | 0.816883333 | 0.333914019 | 0.180135543 | 16.19497163 | 36.7
Sr2NbCrO6 | 0.243626052 | 405.7414226 | 0.956363333 | 0.407741288 | 0.194496531 | 12.8774019 | 35
Ba2TbTaO6 | 0.140954992 | 276.0245076 | 0.932778667 | 0.354484178 | 0.210188277 | 15.57779549 | 36
Sr2NdNbO6 | 0.28093267 | 411.3736244 | 0.789343333 | 0.338031836 | 0.181824841 | 15.98901443 | 36.5
Sr2NdTaO6 | 0.169106086 | 290.236686 | 0.89587 | 0.344832115 | 0.19001242 | 15.12464289 | 27.1
Sr2CoSi2O7 | 0.189367578 | 279.8382298 | 0.8943 | 0.323866453 | 0.152287957 | 14.31328985 | 8.9
LiBiW2O8 | 0.221510503 | 393.687075 | 0.881338889 | 0.367269948 | 0.200222221 | 13.18251952 | 26.5
La3TaTi2O11 | 0.159756283 | 357.8227935 | 0.95885902 | 0.379551468 | 0.195089392 | 13.36868296 | 46
Eu3Ga5O12 | 0.151174776 | 246.0317523 | 0.891146667 | 0.3729361 | 0.177664969 | 12.60952009 | 12.5
Ca2NbFeO6 | 0.117211686 | 257.3328902 | 0.916938 | 0.405709246 | 0.179821347 | 12.11902835 | 40
Ca2TaInO6 | 0.111277393 | 224.1963791 | 0.923144667 | 0.389370555 | 0.18238809 | 12.89651093 | 24
Ba3Ta2ZnO9 | 0.068461688 | 189.6386166 | 0.967718 | 0.382305648 | 0.212994989 | 14.20712608 | 28
TiNb2ZnO8 | 0.276501742 | 437.4560631 | 0.916754583 | 0.408727349 | 0.204860008 | 11.53368923 | 36.92
TiNbFeO6 | 0.235257471 | 382.995456 | 0.929006296 | 0.410698116 | 0.194804673 | 11.28144282 | 47.2
TbTaTiO6 | 0.218600567 | 351.0691059 | 0.97011 | 0.40478148 | 0.199515832 | 12.05574057 | 36.8
SrCaTi2O6 | 0.11460998 | 216.1177438 | 0.941835 | 0.421821914 | 0.191380123 | 11.9341547 | 236
Sr3Nb2ZnO9 | 0.180644743 | 280.7700014 | 0.884891333 | 0.392290683 | 0.192225967 | 13.48246569 | 36
Sr3LaNb3O12 | 0.152003312 | 335.4791943 | 0.893969649 | 0.372687055 | 0.206912616 | 13.82213292 | 35.8
Sr2NbFeO6 | 0.247790652 | 404.7103389 | 0.909926667 | 0.400965094 | 0.18901949 | 13.02712226 | 44.9
La2Ti2O7 | 0.150969572 | 338.2292556 | 1.006385227 | 0.398539264 | 0.2013098 | 12.65399265 | 47
Nd2Ti2O7 | 0.180538958 | 270.7299046 | 0.993769318 | 0.402537708 | 0.197075116 | 12.40106291 | 36.5
PrTaTiO6 | 0.216204048 | 346.5066493 | 0.971622593 | 0.388098281 | 0.198548497 | 12.67711547 | 45.8
NdTaTiO6 | 0.218006686 | 329.8759221 | 0.967101111 | 0.391197468 | 0.198549446 | 12.55645797 | 40.05
NaLaTi2O6 | 0.129642738 | 306.8515772 | 0.968391667 | 0.425593808 | 0.191094738 | 11.79885966 | 122
NaPrTi2O6 | 0.128689829 | 271.4410153 | 0.956226667 | 0.424934616 | 0.192960053 | 11.72154529 | 109
LiZnVO4 | 0.2280369 | 291.843992 | 0.945102143 | 0.305341475 | 0.153345424 | 13.68898267 | 7.55
Li2MgSiO4 | 0.173324057 | 319.1941947 | 0.918428125 | 0.361928768 | 0.146830796 | 10.89357647 | 6.8
SnTe3O8 | 0.467579786 | 364.7496732 | 0.870010417 | 0.319874601 | 0.223371923 | 14.72107577 | 34.65
La3Mg2TaO9 | 0.127219599 | 332.4038101 | 0.933051 | 0.388403664 | 0.19789966 | 12.95737446 | 24.7
CeTaTiO6 | 0.219615032 | 374.6617614 | 0.992887222 | 0.39071166 | 0.201512342 | 12.61257183 | 42.75
CaLa4Si3O13 | 0.162155285 | 352.3741057 | 0.916383333 | 0.343053217 | 0.183681421 | 14.0453586 | 14.1
Ca2NdTaO6 | 0.144992474 | 274.1829069 | 0.922686333 | 0.365890752 | 0.19378017 | 13.78706604 | 20
Ca2NdNbO6 | 0.140309428 | 292.7869462 | 0.904861667 | 0.364138601 | 0.195876015 | 13.8534062 | 24.5
Ca2LaTaO6 | 0.135240401 | 301.2846813 | 0.973856333 | 0.372187635 | 0.195835904 | 13.6866118 | 19.5
Ca2GdTaO6 | 0.115571804 | 255.3579778 | 0.926059333 | 0.368271776 | 0.190900696 | 13.63991883 | 27.2
BaLa4Ti4O15 | 0.122367734 | 296.7775234 | 0.968619444 | 0.407794614 | 0.206730927 | 12.70965698 | 47.425
Ba3CaTa2O9 | 0.065103588 | 192.1310027 | 0.947196667 | 0.362635019 | 0.208758885 | 15.17798875 | 30
Ba3LaNb3O12 | 0.107337804 | 276.8138749 | 0.947251579 | 0.375212393 | 0.213255065 | 14.48295334 | 43.5
Ba3LaTa3O12 | 0.107918543 | 260.1939472 | 0.984556491 | 0.378999956 | 0.210794764 | 14.33821692 | 38.1
BaLa4Ti4O15 | 0.115402377 | 299.4308284 | 0.951617361 | 0.395812064 | 0.20709724 | 12.996089 | 45.2
Ba2TiMnO6 | 0.097398546 | 191.1457202 | 1.073525 | 0.399125809 | 0.208839178 | 13.53318867 | 45
Ba8Ti3Nb4O24 | 0.106246937 | 244.3577162 | 0.946450769 | 0.371829194 | 0.212091043 | 14.61550616 | 48.6
Ba2Ti3Nb4O18 | 0.202691545 | 340.154628 | 0.916305926 | 0.377878883 | 0.19961447 | 13.26711138 | 38.05
Ba2La3Ti3NbO15 | 0.144744484 | 329.4570876 | 0.930061528 | 0.380571135 | 0.210472153 | 13.57525192 | 48.3
Ba2HoNbO6 | 0.077956684 | 215.1020199 | 0.912941333 | 0.35414544 | 0.21127827 | 15.56667424 | 38
Ba2HoTaO6 | 0.078901863 | 205.2522674 | 0.935518 | 0.356640233 | 0.210056667 | 15.45778122 | 33.5
Ba2LaTaO6 | 0.171258266 | 324.0691309 | 0.887733333 | 0.329020814 | 0.21478163 | 16.20157177 | 27.1
Li2TiGeO5 | 0.257227816 | 328.6856107 | 0.916186111 | 0.387038132 | 0.159040025 | 11.21590479 | 9.43
TiZnO3 | 0.159383516 | 224.0574151 | 0.941635 | 0.42960023 | 0.181892128 | 10.69622977 | 20
BaZnP2O7 | 0.218807278 | 255.8976704 | 0.932963636 | 0.332875104 | 0.167050301 | 13.85347561 | 8.4
Ca3HfSi2O9 | 0.18962026 | 285.1498213 | 0.979496667 | 0.362334556 | 0.166285704 | 12.95553348 | 10.27
Ca3ZrSi2O9 | 0.170314814 | 279.4504599 | 0.91592 | 0.346543665 | 0.165260776 | 13.48946831 | 10.6
Ca3Si2SnO9 | 0.177529808 | 259.2700624 | 0.923226667 | 0.353075521 | 0.161408666 | 13.27946048 | 8.4
Nd3Ga5O12 | 0.161291446 | 266.5887201 | 0.918405 | 0.373221068 | 0.18279461 | 12.67228286 | 12.4
Sr2CeO4 | 0.124919036 | 233.2925887 | 1.055204762 | 0.328102311 | 0.197713992 | 16.37422954 | 14.8
BaGd2ZnO5 | 0.10070263 | 271.0058238 | 0.89612963 | 0.351698565 | 0.202922898 | 14.72097165 | 17.2
ZnMoO4 | 0.40322515 | 295.9705458 | 1.011265741 | 0.318471919 | 0.179450693 | 14.35114111 | 8.7
Ba3MgSb2O9 | 0.074080501 | 180.4912444 | 0.988556667 | 0.368660687 | 0.197675432 | 14.8996091 | 15.45
Li2ZnSiO4 | 0.154079079 | 311.7804958 | 0.932684375 | 0.365317546 | 0.152829494 | 10.83552301 | 5.8
Sr2ZnGe2O7 | 0.187414667 | 226.8834507 | 0.89605 | 0.308455592 | 0.156491268 | 15.34526516 | 8.56
Sm2O3 | 0.148477507 | 227.3120199 | 0.977384444 | 0.344199681 | 0.204290233 | 14.96867125 | 23
Ba2SiO4 | 0.123699417 | 211.5969895 | 0.944682143 | 0.326814837 | 0.196366986 | 16.18056389 | 13.1
Ce2(WO4)3 | 0.323450007 | 432.9768509 | 0.928598039 | 0.320493254 | 0.182147564 | 15.36549909 | 12.4
Ta2ZnO6 | 0.285285208 | 384.0990714 | 0.993056667 | 0.417064886 | 0.205456023 | 11.36031161 | 34.175
Ca2P2O7 | 0.197652256 | 252.7177682 | 0.997778182 | 0.356456726 | 0.153179494 | 13.0010875 | 7.8
LiAlSiO4 | 0.284234154 | 379.1973754 | 1.01454881 | 0.35959527 | 0.150547193 | 11.11611559 | 4.8
Mg2B2O5 | 0.241848333 | 244.4917057 | 1.006855556 | 0.409238772 | 0.154071337 | 9.462211381 | 6.2
Mn2P2O7 | 0.279984828 | 309.6319476 | 0.968666364 | 0.374317541 | 0.153779642 | 11.38376243 | 7.3
TiNiO3 | 0.139902663 | 306.0230067 | 1.016255 | 0.454444202 | 0.1876238 | 10.01930459 | 17.8
Mn2SiO4 | 0.127049306 | 236.8374503 | 0.909628571 | 0.368198178 | 0.136256181 | 11.57148031 | 8.5
Li2MnO3 | 0.130452655 | 287.6761011 | 1.252741667 | 0.547740876 | 0.177040279 | 8.144474308 | 13.6
BaCo2Si2O7 | 0.205007615 | 298.0374768 | 0.848766667 | 0.323947065 | 0.161977687 | 13.78173361 | 9.26
CeVO4 | 0.244836693 | 381.1315633 | 1.034466667 | 0.331511582 | 0.184609322 | 14.6107645 | 12.3
SmVO4 | 0.259630712 | 276.0205216 | 1.040433333 | 0.340381768 | 0.181889656 | 14.09874935 | 11.7
TiCoO3 | 0.143371158 | 274.6958277 | 0.94591 | 0.443039469 | 0.179730905 | 10.20158445 | 19.5
Al2(WO4)3 | 0.600568884 | 452.4515145 | 0.993907843 | 0.295679224 | 0.155261315 | 15.44167082 | 6.3
MoPb2O5 | 0.098687375 | 197.7102357 | 0.956291667 | 0.292054289 | 0.205599933 | 17.44407183 | 19.1
Ba2EuTaO6 | 0.160414732 | 265.2648125 | 0.902814 | 0.345036658 | 0.206173702 | 16.03347064 | 36.5
BaSm2CuO5 | 0.100642109 | 230.8087771 | 0.902031481 | 0.348782535 | 0.202728867 | 14.85739191 | 18.525
Ba2SmNbO6 | 0.252970304 | 391.7348146 | 0.878628667 | 0.341061645 | 0.207125264 | 16.23384771 | 43
LaLuO3 | 0.140906284 | 341.8029619 | 0.98909 | 0.359841447 | 0.205083275 | 14.3762089 | 22.4
PbWO4 | 0.242109705 | 297.7458834 | 0.884936111 | 0.315429286 | 0.201905247 | 15.8249148 | 21.4
SrCeO3 | 0.21736739 | 308.8905938 | 1.06967 | 0.332601926 | 0.215763793 | 15.94400963 | 26.24
Ba2GdNbO6 | 0.141319079 | 310.9401417 | 0.912982667 | 0.348701433 | 0.210401678 | 15.85415113 | 40
BaDy2CuO5 | 0.094103929 | 233.6975107 | 0.883753704 | 0.365210033 | 0.204998819 | 14.06165284 | 14.9
Pb2WO5 | 0.086031621 | 195.2308282 | 0.836522917 | 0.261466135 | 0.18222213 | 18.81995618 | 16.4
Bi12GeO20 | 0.306978231 | 361.4917637 | 0.86544697 | 0.313725349 | 0.236570607 | 15.85624379 | 38
Bi4B2O9 | 0.235972216 | 345.6979372 | 0.950983333 | 0.347185271 | 0.220261019 | 13.50797349 | 38.8
Bi2MoO6 | 0.308633759 | 380.0661246 | 0.887211111 | 0.320827044 | 0.216504406 | 15.69938542 | 31
Bi12SiO20 | 0.299475878 | 372.5027143 | 0.861976515 | 0.317034844 | 0.237480039 | 15.6386732 | 40.3
Bi12TiO20 | 0.290002533 | 344.1455348 | 0.869085606 | 0.311459355 | 0.235315078 | 15.98383071 | 41
BiVO4 | 0.214969097 | 339.1780078 | 0.93251 | 0.368988624 | 0.225638243 | 13.1778784 | 68
Mg2V2O7 | 0.280745446 | 272.7009188 | 1.010869091 | 0.371780632 | 0.176080484 | 12.0708747 | 10.5
Bi2TeO6 | 0.359577196 | 354.5168909 | 1.008528704 | 0.396992318 | 0.278321453 | 13.34623834 | 56
BaTi5O11 | 0.196017005 | 265.4762057 | 0.956516176 | 0.394539307 | 0.194843667 | 12.22506491 | 41.4
MgTi2O5 | 0.208918719 | 263.017417 | 1.02324375 | 0.404419587 | 0.175639495 | 11.38034186 | 17.4
Bi2Ti4O11 | 0.226770497 | 304.7142075 | 0.965485294 | 0.390421507 | 0.219954756 | 12.21200341 | 47
Li2TiO3 | 0.100644883 | 302.60031 | 1.0219 | 0.503458674 | 0.183634231 | 8.770695913 | 20.95
Zn3Mo2O9 | 0.386725356 | 287.3067392 | 1.011361905 | 0.309409555 | 0.170113023 | 14.64039253 | 8.7
CaAl2O4 | 0.18634255 | 259.9670756 | 0.947331746 | 0.337706162 | 0.166799683 | 12.75213685 | 8.9
Ca4Nb2O9 | 0.116841525 | 260.6127389 | 0.959729 | 0.386336823 | 0.193000608 | 12.987662 | 28
Ba3Nb2CoO9 | 0.064150704 | 212.0642259 | 0.922462667 | 0.378704761 | 0.213266483 | 14.27584851 | 32.5
BaTi4O9 | 0.20103502 | 259.4940659 | 0.991960714 | 0.389535496 | 0.193492902 | 12.53526969 | 35.3
Mn4Nb2O9 | 0.213881643 | 391.0455588 | 0.932349333 | 0.393307186 | 0.17001619 | 11.62999047 | 16
Sr3Ti2O7 | 0.080478457 | 194.8103639 | 1.012608333 | 0.40571061 | 0.194117457 | 12.96594703 | 57.9
PrAlO3 | 0.115427021 | 293.6029705 | 1.033093333 | 0.471619203 | 0.171496937 | 10.70957906 | 23.2
Ca2P2O7 | 0.264409883 | 285.2043051 | 1.001166364 | 0.379369303 | 0.166243923 | 12.17069776 | 8.4
MgAl2O4 | 0.163150637 | 274.8033441 | 0.9906 | 0.454772769 | 0.172629264 | 9.4212631 | 8.45
Ba5Nb4O15 | 0.102386999 | 253.1087797 | 0.959352083 | 0.369440002 | 0.218036674 | 14.7273963 | 41
KTaO3 | 0.110160673 | 296.6697755 | 1.234846 | 0.425747343 | 0.237353779 | 12.75092401 | 177
Zn2SiO4 | 0.295808629 | 254.3866202 | 0.999503571 | 0.331532897 | 0.160470141 | 12.45411937 | 6.6
BaZrO3 | 0.05514075 | 193.35204 | 0.924195 | 0.36594595 | 0.213966163 | 14.94909265 | 38.4
NaTaO3 | 0.181065488 | 352.3358371 | 1.045622 | 0.432442437 | 0.189101103 | 11.7030518 | 113.76
SrSiO3 | 0.190205561 | 258.3800378 | 0.989826667 | 0.317627552 | 0.148196838 | 14.92852368 | 6.8
CaTiO3 | 0.138283258 | 228.6964573 | 1.002015 | 0.43955245 | 0.192248329 | 11.20498689 | 162
Ca3Ti2O7 | 0.147232051 | 232.6121947 | 0.972908333 | 0.408787101 | 0.196112958 | 11.97005727 | 46
YbPO4 | 0.247332431 | 262.9528352 | 0.904601111 | 0.366297441 | 0.166689107 | 12.56950765 | 8.2
SrZrO3 | 0.171241133 | 329.4694959 | 0.90909 | 0.369406108 | 0.195308772 | 13.9109983 | 30
CaZrO3 | 0.132956695 | 285.0933019 | 0.927205 | 0.388172189 | 0.187476736 | 12.93632504 | 26.95
SrNb2O6 | 0.165509516 | 323.9677353 | 0.958137778 | 0.369951341 | 0.19873916 | 13.5115685 | 20.9
ZrTe3O8 | 0.450032518 | 387.4296507 | 0.866625 | 0.309899774 | 0.218778271 | 15.2286985 | 67.5
CaAl4O7 | 0.239785824 | 296.6481391 | 0.964059722 | 0.337353651 | 0.161301221 | 12.42385721 | 8.45
MgSiO3 | 0.248198264 | 277.0103409 | 0.994595 | 0.39693951 | 0.158411649 | 10.72156 | 6.7
Ba5Ta4O15 | 0.109049634 | 221.1134095 | 1.011738333 | 0.374585264 | 0.216266691 | 14.52510239 | 30
Ba3V4O13 | 0.312516496 | 272.8935685 | 0.98621 | 0.288817776 | 0.17304259 | 17.01953835 | 10.8
BaEu2ZnO5 | 0.098076578 | 194.3668271 | 0.866388889 | 0.344865463 | 0.20032392 | 15.03964181 | 18.1
TiTe3O8 | 0.385486924 | 337.6689027 | 0.878672917 | 0.336495742 | 0.231468299 | 13.90575591 | 36
SrTiO3 | 0.058674422 | 183.5695158 | 1.029935 | 0.436707808 | 0.203442544 | 11.98009006 | 270
LiAl5O8 | 0.155929628 | 317.8442341 | 1.014607143 | 0.482374469 | 0.174485511 | 8.7984383 | 8.43
NaMg4V3O12 | 0.215783282 | 261.023213 | 0.947447 | 0.381668592 | 0.168791674 | 11.85567959 | 12.5
Zn3(BO3)2 | 0.295305085 | 246.5647614 | 0.9385 | 0.324497492 | 0.154322142 | 11.71156985 | 6.7
Ba2ZnWO6 | 0.082086226 | 204.212034 | 0.953393333 | 0.385242291 | 0.21221753 | 14.09157856 | 29.1
Sr2CoWO6 | 0.255152302 | 393.2492671 | 0.890461667 | 0.403308233 | 0.18782052 | 13.01375378 | 21.2
BaCuB2O5 | 0.19820549 | 255.2582064 | 0.945375926 | 0.305540804 | 0.154230065 | 13.72466229 | 7.35
Zn2P2O7 | 0.44287097 | 372.9487861 | 0.946858182 | 0.385828638 | 0.164031058 | 11.18230585 | 7.5
Sr2TiO4 | 0.084323561 | 196.2943632 | 0.997585714 | 0.386692897 | 0.188468219 | 13.6564897 | 42
Ba2LaNbO6 | 0.171339692 | 357.5698307 | 0.832709333 | 0.320012761 | 0.211416024 | 16.65763049 | 37.4
NaV2Bi3O10 | 0.207485406 | 327.1239931 | 0.904818333 | 0.30640672 | 0.193722256 | 15.78109844 | 26
Ba3Ta2CdO9 | 0.075138301 | 182.0310943 | 0.935412 | 0.364457319 | 0.208635887 | 15.06378749 | 32
Mg2B2O5 | 0.222910194 | 236.6601771 | 1.006246296 | 0.409241337 | 0.154072302 | 9.462152083 | 5.83
Ba3Nb2(P2O9)2 | 0.265328914 | 339.6606093 | 0.912423333 | 0.303574763 | 0.164631832 | 15.75040798 | 10
BaNb2O6 | 0.210305712 | 391.3339696 | 0.936248333 | 0.366899674 | 0.207179367 | 14.08696154 | 30
La3Ti5Al15O37 | 0.174875124 | 317.1394543 | 0.927705139 | 0.420878473 | 0.179064617 | 10.72298202 | 22.1
LiZnPO4 | 0.330585021 | 365.2049808 | 0.939456607 | 0.324588006 | 0.146218467 | 12.5362316 | 5.3
BaAl2(GeO4)2 | 0.325105373 | 305.7552341 | 0.991097436 | 0.29340726 | 0.152569159 | 15.29767784 | 7.5
SrV2ZnO7 | 0.25983871 | 255.9351466 | 0.943691818 | 0.330180359 | 0.170437927 | 14.11646965 | 10.2
Bi2Mo2O9 | 0.321763406 | 386.1801158 | 0.901141667 | 0.319992363 | 0.210828525 | 15.47170588 | 38
BaV2(CuO4)2 | 0.230198243 | 285.0447782 | 0.936004615 | 0.34453499 | 0.18297093 | 13.54660336 | 13.5
Nd4Ti9O24 | 0.199657359 | 278.1116427 | 0.955264865 | 0.388062071 | 0.191418445 | 12.43803998 | 37.5
Ba2LaTaO6 | 0.15735771 | 310.7616383 | 0.914144 | 0.332961983 | 0.213283012 | 16.12805434 | 27.1
Bi2Te2W3O16 | 0.352974241 | 418.4048934 | 0.894580435 | 0.343388119 | 0.214411988 | 14.40473479 | 34.5
La2TiZnO6 | 0.112099926 | 294.7755639 | 0.933040833 | 0.394320652 | 0.200321879 | 12.7186806 | 34
SrZnP2O7 | 0.245542273 | 270.5076076 | 0.934706364 | 0.341263524 | 0.159207203 | 13.17819542 | 7.2
Ca2Al2SiO7 | 0.211403009 | 281.8145449 | 0.8946125 | 0.345645112 | 0.164299107 | 12.74489585 | 8.4
Al2(MoO4)3 | 0.426168109 | 403.0281505 | 0.938607843 | 0.288867842 | 0.163732098 | 15.78018944 | 5.67
Ba2V3BiO11 | 0.212817885 | 253.5320002 | 0.908826275 | 0.304487377 | 0.186386099 | 16.29378649 | 14.2
BiTaO4 | 0.264777034 | 405.6536031 | 0.977019167 | 0.371549601 | 0.224979169 | 13.53236395 | 43.5
La4Ti9O24 | 0.175990066 | 329.5227414 | 0.961396396 | 0.38272503 | 0.193670143 | 12.67123835 | 37
CaSiO3 | 0.127396804 | 227.9538184 | 0.932423333 | 0.338655107 | 0.140654933 | 13.65526228 | 6.8
LiCaBO3 | 0.12828626 | 257.2160441 | 0.949086111 | 0.394481225 | 0.153795862 | 10.62555679 | 8.7
BaZnSiO4 | 0.199649368 | 234.6660054 | 0.907132143 | 0.30024931 | 0.165043371 | 15.56537464 | 12.1
Sr2P2O7 | 0.205715964 | 255.0195543 | 1.005897273 | 0.332679572 | 0.152826579 | 14.41104628 | 7.1
BaCu(SiO3)2 | 0.254588619 | 334.1482117 | 0.915235 | 0.309434554 | 0.158689737 | 14.49803901 | 8.45
CaSiO3 | 0.159375321 | 240.0048556 | 0.997125 | 0.339586371 | 0.159837874 | 13.28888207 | 8.4
NdAlO3 | 0.170756207 | 297.7682412 | 1.056256667 | 0.475723733 | 0.168897848 | 10.57491271 | 22.3
Zn2GeO4 | 0.308012235 | 239.1380863 | 0.998214286 | 0.315289575 | 0.162946897 | 13.34247126 | 6.9
Ba2SmSbO6 | 0.333388685 | 322.0858356 | 0.977793333 | 0.348510203 | 0.204121755 | 16.03111828 | 20.7
BaAl2(SiO4)2 | 0.277141539 | 309.6574123 | 0.992965385 | 0.303884271 | 0.151395205 | 14.36733846 | 7.2
Li3Al(BO3)2 | 0.197044882 | 344.1964686 | 0.947858333 | 0.363615579 | 0.140491267 | 10.00305351 | 4.9
Ba2NdSbO6 | 0.230511626 | 280.11449 | 0.916093333 | 0.334703695 | 0.204260915 | 16.2756541 | 20.4
Ba2NdNbO6 | 0.156927867 | 291.2334767 | 0.818376667 | 0.324246106 | 0.210651034 | 16.37684816 | 41.9
Ba2TbNbO6 | 0.146626931 | 307.5506829 | 0.906859333 | 0.351312195 | 0.210972499 | 15.71844677 | 39
Li2TiSiO5 | 0.244039616 | 348.483628 | 0.927222222 | 0.408962371 | 0.157375602 | 10.46667958 | 9.89
BaNd2ZnO5 | 0.091420032 | 198.4769824 | 0.892688889 | 0.348651116 | 0.201877373 | 15.13531576 | 22.6
Ba3MgNb2O9 | 0.065068417 | 196.7927638 | 0.93876 | 0.38008382 | 0.21473695 | 14.27548136 | 32.5
CaMgSiO4 | 0.16827198 | 244.1390799 | 0.926507143 | 0.35756249 | 0.15761195 | 12.55162259 | 7.05
BaEr2ZnO5 | 0.091721381 | 207.359273 | 0.890992593 | 0.36766955 | 0.204406371 | 13.94227039 | 16.3
BaHo2ZnO5 | 0.092146783 | 204.6624396 | 0.924057407 | 0.364807652 | 0.204681384 | 14.08736919 | 17.2
CaAl2(SiO4)2 | 0.294248894 | 333.2288044 | 0.947454167 | 0.319080035 | 0.144264475 | 13.33472378 | 7.4
Sr2MgSi2O7 | 0.168929779 | 242.1391803 | 0.921504167 | 0.324420026 | 0.151202353 | 14.27810674 | 8.3
Ba2YTaO6 | 0.07874077 | 215.3466339 | 0.910930667 | 0.353449557 | 0.208965845 | 15.59613727 | 33
BaNd2Ti3O10 | 0.183975467 | 257.3829821 | 0.96020625 | 0.376469337 | 0.190805638 | 13.45403775 | 60
BaDy2ZnO5 | 0.096264308 | 205.1933918 | 0.869805556 | 0.361649062 | 0.204341105 | 14.23871892 | 17.1
Ba2PrSbO6 | 0.227636744 | 298.6075118 | 0.941676667 | 0.331368718 | 0.202730312 | 16.44830494 | 20.2
BaNd2CuO5 | 0.073936981 | 225.2533918 | 0.898998148 | 0.351738116 | 0.202125165 | 14.96278583 | 19.85
BaGa2(SiO4)2 | 0.290567411 | 299.9841046 | 0.937028205 | 0.290587854 | 0.150758529 | 15.30195353 | 7.6
Ba3La3Ti4NbO18 | 0.097592606 | 278.1876351 | 0.983361092 | 0.398625795 | 0.206301003 | 13.30757233 | 47.44
BaLa2ZnO5 | 0.081635325 | 266.4943454 | 0.891355556 | 0.338629365 | 0.203693795 | 15.72343756 | 20.3
Ba4La2Ti3Nb2O18 | 0.08886026 | 248.1219429 | 0.975017586 | 0.391842259 | 0.205219602 | 13.77792363 | 55.1
BiCu2VO6 | 0.195507873 | 337.6484502 | 0.922717889 | 0.345907337 | 0.193219619 | 13.18127016 | 22.7
LiInSiO4 | 0.190682934 | 318.3411324 | 0.893752381 | 0.382385809 | 0.159434174 | 11.48642431 | 8.2
NaAlSi3O8 | 0.359370719 | 382.8473695 | 1.015690385 | 0.334465827 | 0.141762951 | 12.68759401 | 5.5
NdBO3 | 0.169038999 | 272.8627122 | 0.992866667 | 0.380027716 | 0.17070905 | 11.71232573 | 11
Ba2YNbO6 | 0.076796079 | 222.7117356 | 0.888295333 | 0.350954386 | 0.210157614 | 15.70702072 | 37
BaSiO3 | 0.18371917 | 256.5591943 | 0.878625 | 0.287689598 | 0.164798229 | 16.7732385 | 11.1
NbAlO4 | 0.26554152 | 422.065167 | 0.927926389 | 0.377907056 | 0.179125926 | 12.23878296 | 12
CaHfO3 | 0.157392517 | 306.3285476 | 0.9651 | 0.397409128 | 0.18658746 | 12.61456691 | 21.4
Sr5Ta4O15 | 0.160254096 | 285.2461695 | 0.97897125 | 0.387953233 | 0.204937721 | 13.37947121 | 43.5
Li2Mg2(WO4)3 | 0.223200001 | 306.2349265 | 0.893037719 | 0.345889313 | 0.164862942 | 13.09176789 | 8.4
Ca3WO6 | 0.114936119 | 234.8589814 | 0.932815 | 0.376183413 | 0.187944727 | 13.37755013 | 24
LaBO3 | 0.127440519 | 367.4910405 | 0.995426667 | 0.363929425 | 0.172894039 | 12.35242126 | 12.15
Sr2SmSbO6 | 0.214410123 | 260.2998205 | 0.99075 | 0.353747512 | 0.187846594 | 14.85595212 | 16
Sr2MgGe2O7 | 0.175521558 | 228.5964251 | 0.899679167 | 0.308900585 | 0.154602004 | 15.28925845 | 8.81
Sr2SmSbO6 | 2.327121504 | 0.204518593 | 0.511663061 | 0.183575769 | 0.214410123 | 0.148537427 | 260.2998205
Sr2MgGe2O7 | 2.3052275 | 0.413819985 | 0.425998647 | 0.281716035 | 0.175521558 | 0.194569228 | 228.5964251